## All_dataset_174groups
Name |  | Eg | Eg_Cat
mp-557806_structure.cif | Er2Tc2O7 | 0 | 0
ff2f0f54ae83f57a_ICSD_109081.cif | Er2Tc2O7 | 1.2928 | 1
5252_Mn4Nb2O9_P-3c1_icsd.cif | Mn4Nb2O9 | 1.765 | 1
mp-31901_structure.cif | Mn4Nb2O9 | 0.0155 | 0
32261f8b9b84bbb8_ICSD_202550.cif | Mn4Nb2O9 | 2.1064 | 1
6180cba9b27f58d2_ICSD_27133.cif | Mn4Nb2O9 | 2.1075 | 1
feb75402675a48a5_ICSD_29216.cif | Mn4Nb2O9 | 2.1063 | 1
mp-18782_structure.cif | LiFeO2 | 0 | 0
0bb080cd6f08af24_ICSD_174085.cif | LiFeO2 | 0.9684 | 1
a2f7dd762a93169d_ICSD_632440.cif | LiFeO2 | 0.9673 | 1
d4458a1ece2eac6e_ICSD_31149.cif | LiFeO2 | 0.9639 | 1
fe97d9c9567865fe_ICSD_43437.cif | LiFeO2 | 0.9681 | 1
mp-540872_structure.cif | AgSbO3/mp-540872 | 0.0946 | 0
fc7c0ce6519bfd7b_ICSD_165169.cif | AgSbO3 | 0.6075 | 1
fdaebc9bea2789cf_ICSD_25541.cif | AgSbO3 | 0.6067 | 1
14647_Sr6Co5O15_R32_icsd.cif | Sr6(CoO3)5 | 0 | 0
6737a65ea55b670a_ICSD_181958.cif | Sr6(CoO3)5 | 0.2174 | 1
6e2d9b409b4f2f3e_ICSD_81312.cif | Sr6(CoO3)5 | 0.823 | 1
fcd2064c57ab215d_ICSD_155311.cif | Sr6(CoO3)5 | 0.3718 | 1
mp-19139_structure.cif | Mg2Mo3O8/mp-19139 | 0.0021 | 0
7130b87f0ce08a7f_ICSD_44622.cif | Mg2Mo3O8 | 2.0522 | 1
7970f6f262b6401c_ICSD_248080.cif | Mg2Mo3O8 | 2.0512 | 1
fc8feb2c0dab4916_ICSD_82362.cif | Mg2Mo3O8 | 2.053 | 1
mp-21860_structure.cif | Ta2VO6 | 0 | 0
14cb916a5d6bf1fb_ICSD_28490.cif | Ta2VO6 | 0.8087 | 1
2e58843607c085cd_ICSD_166511.cif | Ta2VO6 | 0.8081 | 1
f99e8abbe01e78f0_ICSD_23600.cif | Ta2VO6 | 0.8089 | 1
5531_ZnFe2O4_Fd-3m_icsd.cif | Zn(FeO2)2 | 1.324 | 1
mp-19313_structure.cif | Zn(FeO2)2 | 1.6686 | 1
0ca587f59ae14cc8_ICSD_24496.cif | Zn(FeO2)2 | 0 | 0
14d94fe34c7dc63a_ICSD_91942.cif | Zn(FeO2)2 | 0 | 0
14f946782c7e59d5_ICSD_56122.cif | Zn(FeO2)2 | 0 | 0
185a4754b863f862_ICSD_188045.cif | Zn(FeO2)2 | 0 | 0
187e212fef688222_ICSD_91939.cif | Zn(FeO2)2 | 0 | 0
21fd1247d3813de1_ICSD_76981.cif | Zn(FeO2)2 | 0 | 0
2aa71510cd647231_ICSD_28511.cif | Zn(FeO2)2 | 0 | 0
2af2e78bd4f6e14c_ICSD_85869.cif | Zn(FeO2)2 | 0 | 0
2ce0848c46053dd7_ICSD_180648.cif | Zn(FeO2)2 | 0 | 0
3bfec6ce333f299a_ICSD_37430.cif | Zn(FeO2)2 | 0 | 0
53fa8aacfddccb40_ICSD_91933.cif | Zn(FeO2)2 | 0 | 0
57ccb4ae92ee4ffd_ICSD_91930.cif | Zn(FeO2)2 | 0 | 0
59d2134e246f43f1_ICSD_85866.cif | Zn(FeO2)2 | 0 | 0
5b2f40b389217bd8_ICSD_91940.cif | Zn(FeO2)2 | 0 | 0
727d97179583c268_ICSD_166205.cif | Zn(FeO2)2 | 0 | 0
794de70d644099b4_ICSD_188201.cif | Zn(FeO2)2 | 0 | 0
945f331aef3fb22c_ICSD_91934.cif | Zn(FeO2)2 | 0 | 0
96c28924f16ac7f1_ICSD_633044.cif | Zn(FeO2)2 | 0 | 0
97a642b0e2376cfd_ICSD_91943.cif | Zn(FeO2)2 | 0 | 0
981a8f157d512d1d_ICSD_91938.cif | Zn(FeO2)2 | 0 | 0
9c76258733bd2bbc_ICSD_76178.cif | Zn(FeO2)2 | 0 | 0
a9f8c6f32f3b55a1_ICSD_91929.cif | Zn(FeO2)2 | 0 | 0
b30d45004736fee6_ICSD_91932.cif | Zn(FeO2)2 | 0 | 0
b522113fe5d89879_ICSD_85868.cif | Zn(FeO2)2 | 0 | 0
c9a3eb03813803b9_ICSD_85867.cif | Zn(FeO2)2 | 0 | 0
cccd2dc5a6d042c4_ICSD_91937.cif | Zn(FeO2)2 | 0 | 0
d70933f0cec42157_ICSD_91935.cif | Zn(FeO2)2 | 0 | 0
e0d6f93b24767c95_ICSD_91827.cif | Zn(FeO2)2 | 0 | 0
e89cbf6b567e96c8_ICSD_91931.cif | Zn(FeO2)2 | 0 | 0
e9dd3a6f23258cdc_ICSD_167359.cif | Zn(FeO2)2 | 0 | 0
ea20b58f6c4e3ac2_ICSD_91936.cif | Zn(FeO2)2 | 0 | 0
f7aa67bcda664977_ICSD_91941.cif | Zn(FeO2)2 | 0 | 0
mp-19435_structure.cif | CoMoO4 | 0 | 0
e5fb9dc1fa6d6504_ICSD_81061.cif | CoMoO4 | 1.9646 | 1
f79a8d0240cc059e_ICSD_281235.cif | CoMoO4 | 1.9687 | 1
mp-22526_structure.cif | LiCoO2 | 0.6623 | 1
0707ff5c6f7be8b4_ICSD_160714.cif | LiCoO2 | 0 | 0
08acc961e3d54772_ICSD_51767.cif | LiCoO2 | 0 | 0
54986ca26518e430_ICSD_172909.cif | LiCoO2 | 0 | 0
57cef05d8175e11f_ICSD_155284.cif | LiCoO2 | 0 | 0
5965d98ca69f7127_ICSD_51381.cif | LiCoO2 | 0 | 0
5a34d8524c1fe2f2_ICSD_246413.cif | LiCoO2 | 0 | 0
5ab759d84f9cf720_ICSD_98270.cif | LiCoO2 | 0 | 0
731a24809f393ae1_ICSD_51382.cif | LiCoO2 | 0 | 0
7420f6e2309507b9_ICSD_51182.cif | LiCoO2 | 0 | 0
7e7ba7941ffd2db6_ICSD_182442.cif | LiCoO2 | 0 | 0
7f106c7a2d2ba3cc_ICSD_180989.cif | LiCoO2 | 0 | 0
9a1929d0b76c9d14_ICSD_246414.cif | LiCoO2 | 0 | 0
ada48a8eaff215cf_ICSD_164320.cif | LiCoO2 | 0 | 0
bf751855103a4880_ICSD_164802.cif | LiCoO2 | 0 | 0
c9bf48ca0f35db47_ICSD_182346.cif | LiCoO2 | 0 | 0
cdaa505eb4c6cb58_ICSD_164801.cif | LiCoO2 | 0 | 0
cfcbf8ea5ce92840_ICSD_246412.cif | LiCoO2 | 0 | 0
edfd0e69225947ab_ICSD_156395.cif | LiCoO2 | 0 | 0
f3b13e948f01e3cf_ICSD_246411.cif | LiCoO2 | 0 | 0
f772353ae87ced88_ICSD_182443.cif | LiCoO2 | 0 | 0
mp-19410_structure.cif | ZnCr2O4 | 0 | 0
08b4a12e75a9fc06_ICSD_171899.cif | ZnCr2O4 | 2.6346 | 1
12d7b9065d166fa5_ICSD_290018.cif | ZnCr2O4 | 2.6346 | 1
1e1dd4774cd92fbb_ICSD_290590.cif | ZnCr2O4 | 2.6344 | 1
22aada6b32a14eae_ICSD_171889.cif | ZnCr2O4 | 2.6336 | 1
2413f0be92e0dd12_ICSD_171898.cif | ZnCr2O4 | 2.6331 | 1
27124e2960e548fb_ICSD_171897.cif | ZnCr2O4 | 2.6331 | 1
2be7a8ed583b8fbd_ICSD_290593.cif | ZnCr2O4 | 2.6348 | 1
34ba666025b6b9b2_ICSD_167365.cif | ZnCr2O4 | 2.6342 | 1
3e6df525475bf059_ICSD_171893.cif | ZnCr2O4 | 2.6331 | 1
4e8ae5e219b07e48_ICSD_24495.cif | ZnCr2O4 | 2.6341 | 1
64b82e7c106076ec_ICSD_290592.cif | ZnCr2O4 | 2.6349 | 1
65bc2370c8ffc6c9_ICSD_50047.cif | ZnCr2O4 | 2.6338 | 1
7388d683b38e5ea9_ICSD_171895.cif | ZnCr2O4 | 2.6332 | 1
96d5328fbb3dd6ad_ICSD_171890.cif | ZnCr2O4 | 2.6337 | 1
b31da2a59018553a_ICSD_171892.cif | ZnCr2O4 | 2.6339 | 1
bb59efc10c984e38_ICSD_290591.cif | ZnCr2O4 | 2.6341 | 1
ea8b173b297d67f1_ICSD_171891.cif | ZnCr2O4 | 2.6337 | 1
f043e643bab59796_ICSD_171896.cif | ZnCr2O4 | 2.6334 | 1
f74023b7cef1aaab_ICSD_171894.cif | ZnCr2O4 | 2.6333 | 1
49351_Ba2Ta15O32_R-3_icsd.cif | Ba2Ta15O32 | 1.314 | 1
f70402678f7b827a_ICSD_50050.cif | Ba2Ta15O32 | 0 | 0
114565_Y3Fe5O12_Ia-3d_icsd.cif | Y3Fe5O12 | 1.702 | 1
0748eed0fecc8f33_ICSD_23855.cif | Y3Fe5O12 | 0 | 0
24b243ad11255966_ICSD_28561.cif | Y3Fe5O12 | 0 | 0
2af3b02aa9894ed1_ICSD_29235.cif | Y3Fe5O12 | 0 | 0
3a6e7ed7fcf9b180_ICSD_60167.cif | Y3Fe5O12 | 0 | 0
4f5669ce572ca13f_ICSD_29222.cif | Y3Fe5O12 | 0 | 0
5608b7d272b4c391_ICSD_88502.cif | Y3Fe5O12 | 0 | 0
6ea6356df35ccdd9_ICSD_88504.cif | Y3Fe5O12 | 0 | 0
84ac544f89d24ef3_ICSD_14342.cif | Y3Fe5O12 | 0 | 0
a74e73be964a684a_ICSD_173997.cif | Y3Fe5O12 | 0 | 0
ac5880febc701ad2_ICSD_88506.cif | Y3Fe5O12 | 0 | 0
dd1f67d3c14b4d3d_ICSD_2012.cif | Y3Fe5O12 | 0 | 0
f5740a1888ed3a69_ICSD_80139.cif | Y3Fe5O12 | 0 | 0
646410_Na5OsO6_C2_m_icsd.cif | Na5OsO6 | 0 | 0
mp-20067_structure.cif | Na5OsO6 | 0 | 0
f55353ff235d20a4_ICSD_49746.cif | Na5OsO6 | 0.2743 | 1
mp-541775_structure.cif | Tl(MoO3)3 | 0 | 0
5af98643979da507_ICSD_62690.cif | Tl(MoO3)3 | 0.7513 | 1
f1fd519c0a7315a4_ICSD_201931.cif | Tl(MoO3)3 | 0.7512 | 1
19875_Ce2Zr2O7_Fd-3m_icsd.cif | Ce2Zr2O7 | 3.8 | 1
mp-560329_structure.cif | Ce2Zr2O7 | 0 | 0
1b18bb6ddec219e1_ICSD_168600.cif | Ce2Zr2O7 | 2.9911 | 1
46c19ace37abc759_ICSD_168596.cif | Ce2Zr2O7 | 2.9988 | 1
52ca4f34ce90ae48_ICSD_168595.cif | Ce2Zr2O7 | 2.9834 | 1
7a5e154a75bf761b_ICSD_168598.cif | Ce2Zr2O7 | 3.0187 | 1
92d8cad426eb934c_ICSD_168599.cif | Ce2Zr2O7 | 2.9925 | 1
9989cc43749eca33_ICSD_168597.cif | Ce2Zr2O7 | 3.0183 | 1
f1736e95989e5fe1_ICSD_154755.cif | Ce2Zr2O7 | 3.0035 | 1
mp-1079111_structure.cif | EuTiO3 | 0 | 0
218a6e1439c5f8fe_ICSD_187112.cif | EuTiO3 | 0.6845 | 1
25d548e815d0dea2_ICSD_187111.cif | EuTiO3 | 0.7659 | 1
2bd3a8c966109728_ICSD_187108.cif | EuTiO3 | 0.7707 | 1
48254795c6e90be1_ICSD_187105.cif | EuTiO3 | 0.7784 | 1
4d36c031246d4f3a_ICSD_187110.cif | EuTiO3 | 0.7658 | 1
522607addfba399b_ICSD_187117.cif | EuTiO3 | 0.7825 | 1
6e31c64221c77981_ICSD_290422.cif | EuTiO3 | 0.7437 | 1
7c7c5c64e1819fda_ICSD_187109.cif | EuTiO3 | 0.7686 | 1
9bc27ac71118455f_ICSD_187116.cif | EuTiO3 | 0.6935 | 1
d4af26da89cc66ad_ICSD_187106.cif | EuTiO3 | 0.7754 | 1
f069b0c9aac56aee_ICSD_187113.cif | EuTiO3 | 0.7619 | 1
mp-1188853_structure.cif | CaTcO3 | 0 | 0
a0f3babe29a92869_ICSD_261341.cif | CaTcO3 | 0.7858 | 1
f01c3ad6854f287a_ICSD_261342.cif | CaTcO3 | 0.781 | 1
mp-15161_structure.cif | Tb2Ru2O7 | 0 | 0
f011c8cd1c22ea67_ICSD_82305.cif | Tb2Ru2O7 | 0.5522 | 1
mp-1104542_structure.cif | Cu(RhO2)2 | 0 | 0
e9b517517e61448a_ICSD_59267.cif | Cu(RhO2)2 | 0.1662 | 1
ef27b968a8b4b459_ICSD_88961.cif | Cu(RhO2)2 | 0.1604 | 1
19125_CoRh2O4_Fd-3m_icsd.cif | Co(RhO2)2 | 0.837 | 1
mp-546936_structure.cif | Co(RhO2)2 | 0 | 0
ef0e33c2647c8530_ICSD_109301.cif | Co(RhO2)2 | 1.928 | 1
15421_Pr3IrO7_Cmcm_icsd.cif | Pr3IrO7 | 0 | 0
ee30e695afca4d57_ICSD_86473.cif | Pr3IrO7 | 0.2165 | 1
1348190_CoSb2O4_P42_mbc.cif | Co(SbO2)2 | 1.416 | 1
mp-1193389_structure.cif | Co(SbO2)2/mp-1193389 | 0 | 0
8ce37935662195e3_ICSD_262626.cif | Co(SbO2)2 | 2.0577 | 1
ecfae5d4bc55c075_ICSD_262627.cif | Co(SbO2)2 | 2.0555 | 1
mp-1188497_structure.cif | CaMnO3 | 0 | 0
eccf92b96af0a49d_ICSD_168906.cif | CaMnO3 | 0.8874 | 1
mp-19216_structure.cif | Zn2Mo3O8 | 0.0944 | 0
3b51e788f5d04b4c_ICSD_260410.cif | Zn2Mo3O8 | 2.0169 | 1
5e6064d04898e6c4_ICSD_280130.cif | Zn2Mo3O8 | 2.0145 | 1
979ae6de85ba90a6_ICSD_14321.cif | Zn2Mo3O8 | 2.016 | 1
e2e981cf6d168947_ICSD_36174.cif | Zn2Mo3O8 | 2.017 | 1
ea1920c11cb9e366_ICSD_248083.cif | Zn2Mo3O8 | 2.0146 | 1
3477_TiCoO3_R-3_icsd.cif | TiCoO3 | 1.988 | 1
mp-19424_structure.cif | TiCoO3 | 0 | 0
6e4b8e61be95ea91_ICSD_48107.cif | TiCoO3 | 3.1125 | 1
ea119f3a51dc674c_ICSD_16548.cif | TiCoO3 | 3.1093 | 1
mp-30902_structure.cif | Er2Ru2O7 | 0 | 0
e93e8b4777a3b2a0_ICSD_97533.cif | Er2Ru2O7 | 0.555 | 1
mp-1191300_structure.cif | Tb3OsO7 | 0 | 0
e86050067893296f_ICSD_187410.cif | Tb3OsO7 | 1.067 | 1
mp-639719_structure.cif | Cu3Mo2O9/mp-639719 | 0 | 0
e76f79256a6c7c37_ICSD_59289.cif | Cu3Mo2O9 | 1.0567 | 1
mp-504503_structure.cif | Mn2Mo3O8/mp-504503 | 0 | 0
b8f2d56b3252cddd_ICSD_10144.cif | Mn2Mo3O8 | 1.677 | 1
e76c7bd92db8301e_ICSD_248082.cif | Mn2Mo3O8 | 1.4383 | 1
3698_NdCuO2_R-3m_icsd.cif | NdCuO2 | 3.097 | 1
mp-4886_structure.cif | NdCuO2 | 2.4115 | 1
a6279510caf418c4_ICSD_83052.cif | NdCuO2 | 0 | 0
e714d5eeacaa52bc_ICSD_18104.cif | NdCuO2 | 0 | 0
mp-19050_structure.cif | Ca2MnO4 | 0 | 0
19b242863bbbd626_ICSD_74343.cif | Ca2MnO4 | 0.3651 | 1
26da497eeed2de77_ICSD_74345.cif | Ca2MnO4 | 0.3557 | 1
32a031b5aeb40822_ICSD_50789.cif | Ca2MnO4 | 0.3381 | 1
3861eaa53fb6c3ca_ICSD_86646.cif | Ca2MnO4 | 0.3487 | 1
42c69c50cd36fc17_ICSD_74344.cif | Ca2MnO4 | 0.3449 | 1
5356f26720204685_ICSD_74342.cif | Ca2MnO4 | 0.364 | 1
547fde034f99df24_ICSD_51582.cif | Ca2MnO4 | 0.3472 | 1
684e60840b4a6d1d_ICSD_99523.cif | Ca2MnO4 | 0.3459 | 1
aa19ac815226bac9_ICSD_74347.cif | Ca2MnO4 | 0.3608 | 1
c204866e34643810_ICSD_62167.cif | Ca2MnO4 | 0.3616 | 1
e6301aa44ba1f731_ICSD_74341.cif | Ca2MnO4 | 0.3767 | 1
mp-31102_structure.cif | Tb3ReO7 | 0 | 0
e5b5b284d42bf830_ICSD_99253.cif | Tb3ReO7 | 0.3836 | 1
22355_La3IrO7_Cmcm_icsd.cif | La3IrO7 | 0 | 0
e2d0e7a2670556e5_ICSD_181572.cif | La3IrO7 | 0.3313 | 1
mp-22246_structure.cif | EuTiO3 | 0 | 0
08fc41674042cd0b_ICSD_187204.cif | EuTiO3 | 0.7836 | 1
24c5181139f66246_ICSD_187104.cif | EuTiO3 | 0.7216 | 1
32760b59d29a43c3_ICSD_187205.cif | EuTiO3 | 0.7182 | 1
4b817663588c1e6b_ICSD_187114.cif | EuTiO3 | 0.7501 | 1
63b650a229db119b_ICSD_187103.cif | EuTiO3 | 0.7196 | 1
70353bf8c02731a3_ICSD_187102.cif | EuTiO3 | 0.7174 | 1
88c47dbe73c3e714_ICSD_187204.cif | EuTiO3 | 0.7761 | 1
89d818cb358e38fe_ICSD_24669.cif | EuTiO3 | 0.7532 | 1
cced1a1a102b3c48_ICSD_187101.cif | EuTiO3 | 0.7493 | 1
dcfe8553389bb0c6_ICSD_187115.cif | EuTiO3 | 0.7452 | 1
mp-11207_structure.cif | Pr3ReO7 | 0 | 0
daa410da2f9ce421_ICSD_96410.cif | Pr3ReO7 | 0.3054 | 1
mp-19340_structure.cif | LiVO2 | 0 | 0
7e3a48f2ecb98d4c_ICSD_24594.cif | LiVO2 | 1.3445 | 1
cd23c626a413f041_ICSD_202541.cif | LiVO2 | 1.3403 | 1
da8595a948088935_ICSD_202540.cif | LiVO2 | 1.3437 | 1
mp-18732_structure.cif | TiNiO3 | 0 | 0
3370f03d01a9b7f3_ICSD_15988.cif | TiNiO3 | 2.9441 | 1
53d8fd3d9daa111c_ICSD_33854.cif | TiNiO3 | 2.943 | 1
bf460f43ec648214_ICSD_33856.cif | TiNiO3 | 2.9447 | 1
d4a6a624f631f7ab_ICSD_33855.cif | TiNiO3 | 2.9432 | 1
da4cbf266cffdd72_ICSD_171584.cif | TiNiO3 | 2.9406 | 1
mp-28429_structure.cif | Na2PrO3 | 0 | 0
d8cd65d899ce531b_ICSD_64664.cif | Na2PrO3 | 1.3237 | 1
mp-21241_structure.cif | Cr2ReO6 | 0.0802 | 0
d83e973056315080_ICSD_173874.cif | Cr2ReO6 | 0.6878 | 1
mp-21274_structure.cif | VIn2O5 | 0.197 | 1
5a1cc5bba5e4f1b8_ICSD_417999.cif | VIn2O5 | 0 | 0
63aa0bf39e1e1cf8_ICSD_418000.cif | VIn2O5 | 0 | 0
d78eb36771c86b93_ICSD_1908.cif | VIn2O5 | 0 | 0
21123_Fe2CoO4_Fd-3m_icsd.cif | Fe2CoO4 | 0.689 | 1
mp-753222_structure.cif | Fe2CoO4 | 1.5511 | 1
3ed249b8eb4c7036_ICSD_184063.cif | Fe2CoO4 | 0 | 0
d7179082d676deb9_ICSD_166200.cif | Fe2CoO4 | 0 | 0
11523_NaPrO2_I41_amd_icsd.cif | NaPrO2 | 3.595 | 1
mp-8470_structure.cif | NaPrO2 | 3.1965 | 1
d6b2cb9116aee83b_ICSD_61682.cif | NaPrO2 | 0 | 0
22735_La3Re2O10_C2_m_icsd.cif | La3(ReO5)2 | 0 | 0
d61aaab3f95042a1_ICSD_202001.cif | La3(ReO5)2 | 0.3136 | 1
24686_Ce2W3O12_C2_c_icsd.cif | Ce2(WO4)3 | 3.729 | 1
d5e8dd8727175f33_ICSD_401920.cif | Ce2(WO4)3 | 0 | 0
mp-22055_structure.cif | TbMnO3 | 0.4016 | 1
d53865639ec5fef2_ICSD_180803.cif | TbMnO3 | 0 | 0
mp-4630_structure.cif | Li2RuO3 | 0 | 0
c47c52033db3471b_ICSD_202611.cif | Li2RuO3 | 0.7937 | 1
d52af4c40cd353e2_ICSD_78721.cif | Li2RuO3 | 0.8159 | 1
4428_CoMoO4_C2_m_icsd.cif | CoMoO4 | 1.452 | 1
mp-17289_structure.cif | CoMoO4/mp-17289 | 0 | 0
d366dce17be4b043_ICSD_23808.cif | CoMoO4 | 2.656 | 1
mp-1190650_structure.cif | Ni2Sb2O7 | 1.0253 | 1
d308c5f751061c6e_ICSD_247303.cif | Ni2Sb2O7 | 0 | 0
mp-21735_structure.cif | LiFe5O8 | 1.3685 | 1
29e5eb241478d5aa_ICSD_41038.cif | LiFe5O8 | 0 | 0
5abd34ed18cee0ad_ICSD_75525.cif | LiFe5O8 | 0 | 0
67f0ad88aaf35437_ICSD_162806.cif | LiFe5O8 | 0 | 0
99b542e761970b15_ICSD_29063.cif | LiFe5O8 | 0 | 0
cfb66b86b25811f7_ICSD_35769.cif | LiFe5O8 | 0 | 0
mp-540833_structure.cif | V2Co3O8 | 0 | 0
cf1d4860ee30cdf7_ICSD_2645.cif | V2Co3O8 | 2.4926 | 1
mp-19062_structure.cif | NdCrO3 | 1.904 | 1
ce90173c09338b02_ICSD_28933.cif | NdCrO3 | 0 | 0
mp-1103973_structure.cif | Cr2CuO4 | 0 | 0
7a5c67e90754033f_ICSD_167460.cif | Cr2CuO4 | 0.5148 | 1
a9b4779c3cabe870_ICSD_59266.cif | Cr2CuO4 | 0.1702 | 1
c02dc4cc7a3beda5_ICSD_80476.cif | Cr2CuO4 | 0.4484 | 1
ca075c3154bcafe9_ICSD_84378.cif | Cr2CuO4 | 0.5518 | 1
cd604088d53a9c4d_ICSD_16708.cif | Cr2CuO4 | 0.5674 | 1
mp-17824_structure.cif | Co2Mo3O8 | 0 | 0
5f6ecdd220a5fa1d_ICSD_248081.cif | Co2Mo3O8 | 1.9166 | 1
cbf9b1c893d837f1_ICSD_10143.cif | Co2Mo3O8 | 1.9175 | 1
mp-19285_structure.cif | Ba(FeO2)2/mp-19285 | 0 | 0
cb61a8f735f11e70_ICSD_2769.cif | Ba(FeO2)2 | 1.5429 | 1
24624_Eu2Ta2O7_Cmcm_icsd.cif | Eu2Ta2O7 | 3.211 | 1
mp-1191288_structure.cif | Eu2Ta2O7 | 0 | 0
cace273f34f9db19_ICSD_400536.cif | Eu2Ta2O7 | 0 | 0
mp-608016_structure.cif | Mg(FeO2)2 | 0 | 0
c8e19e1d20bc1d87_ICSD_24493.cif | Mg(FeO2)2 | 1.4473 | 1
mp-505271_structure.cif | Ni(SbO3)2 | 0 | 0
c882f6f3d9636611_ICSD_80802.cif | Ni(SbO3)2 | 0.8785 | 1
mp-1184563_structure.cif | HfBeO3 | 1.0495 | 1
7332c7cbbebc73f0.cif | HfBeO3 | 1.0541 | 1
c7b8290f67b6e11b_ICSD_416999.cif | Na3OsO5 | 0.6565 | 1
26352_Na3OsO5_P3121_icsd.cif | Na3OsO5 | 0 | 0
mp-555476_structure.cif | Na3OsO5 | 0.0967 | 0
6733_MnSb2O4_P42_mbc_icsd.cif | Mn(SbO2)2 | 1.703 | 1
mp-19231_structure.cif | Mn(SbO2)2/mp-19231 | 0 | 0
01cf865d98c49226_ICSD_62802.cif | Mn(SbO2)2 | 1.6724 | 1
849feeee4517c574_ICSD_60409.cif | Mn(SbO2)2 | 1.6467 | 1
a300745574e12f31_ICSD_60408.cif | Mn(SbO2)2 | 1.6509 | 1
a480f141f2be86ab_ICSD_60407.cif | Mn(SbO2)2 | 1.6345 | 1
c566bb467b91d625_ICSD_36353.cif | Mn(SbO2)2 | 1.6473 | 1
c655a6dd82526371_ICSD_62801.cif | Mn(SbO2)2 | 1.6602 | 1
mp-1041720_structure.cif | Mg(FeO2)2 | 0 | 0
c52355ee894a3690_ICSD_94080.cif | Mg(FeO2)2 | 0.7408 | 1
mp-22074_structure.cif | CeTaO4 | 0 | 0
9372a7be5f3d4f5a_ICSD_415427.cif | CeTaO4 | 2.8678 | 1
c48c7f18ba09d729_ICSD_16368.cif | CeTaO4 | 2.8476 | 1
mp-22781_structure.cif | Mn2GeO4 | 0 | 0
0aa9190c7510dca4_ICSD_6312.cif | Mn2GeO4 | 0.29 | 1
69f4ec9eb95c2081_ICSD_22045.cif | Mn2GeO4 | 0.2961 | 1
c27da31dfd346a0c_ICSD_17015.cif | Mn2GeO4 | 0.2801 | 1
mp-1186316_structure.cif | NdInO3 | 1.6468 | 1
bf70c3ef95bc108e.cif | NdInO3 | 0 | 0
mp-540806_structure.cif | Ca2IrO4 | 0 | 0
be12d839a5e8935f_ICSD_25500.cif | Ca2IrO4 | 0.1804 | 1
mp-19092_structure.cif | CoWO4 | 0 | 0
bd45e100c2bf35a1_ICSD_15851.cif | CoWO4 | 2.7749 | 1
mp-510616_structure.cif | NaV6O11 | 0.3664 | 1
mp-555198_structure.cif | NaV6O11 | 0.6435 | 1
01f671ae05bf9156_ICSD_75159.cif | NaV6O11 | 0 | 0
1e2ffd201133edf7_ICSD_419547.cif | NaV6O11 | 0 | 0
5aabf0494b46a345_ICSD_419551.cif | NaV6O11 | 0 | 0
bd04d892f2de576f_ICSD_419549.cif | NaV6O11 | 0 | 0
mp-7240_structure.cif | NaRuO2 | 0 | 0
bc31c3c24282b9d9_ICSD_170347.cif | NaRuO2 | 1.0443 | 1
mp-20641_structure.cif | MnCoO3 | 0 | 0
bb334c7919b38da2_ICSD_31854.cif | MnCoO3 | 1.289 | 1
mp-505783_structure.cif | KMo5O13 | 0.2692 | 1
b97fedd325df883e_ICSD_280882.cif | KMo5O13 | 0 | 0
mp-19353_structure.cif | PrCrO3 | 1.847 | 1
b864e3e6b2448549_ICSD_28932.cif | PrCrO3 | 0 | 0
mp-558960_structure.cif | Dy2Tc2O7 | 0 | 0
b857eda6f6bae17d_ICSD_109080.cif | Dy2Tc2O7 | 1.3957 | 1
16266_Sr7Re4O19_C2_m_icsd.cif | Sr7Re4O19 | 0 | 0
b7041cb26e982bfa_ICSD_93804.cif | Sr7Re4O19 | 0.2299 | 1
3163_NdVO4_I41_amd_icsd.cif | NdVO4 | 3.194 | 1
1efbd9774166fd1a_ICSD_78077.cif | NdVO4 | 0 | 0
480c439c7a012bcd_ICSD_15610.cif | NdVO4 | 0 | 0
9f09ab7d8ea60d49_ICSD_16299.cif | NdVO4 | 0 | 0
b6c8cf3cfe3568f8_ICSD_157328.cif | NdVO4 | 0 | 0
20250_Na2CrO4_Cmcm_icsd.cif | Na2CrO4 | 0 | 0
mp-18779_structure.cif | Na2CrO4 | 2.8731 | 1
97857ca6d0d0f367_ICSD_76001.cif | Na2CrO4 | 2.8618 | 1
b6a32613023f5c40_ICSD_26330.cif | Na2CrO4 | 2.8632 | 1
13326_Sr3Fe2O6_I4_mmm_icsd.cif | Sr3(FeO3)2 | 0 | 0
74fbf9ab4630c99d_ICSD_249014.cif | Sr3(FeO3)2 | 0.165 | 1
8e4be76e659e6eaa_ICSD_74434.cif | Sr3(FeO3)2 | 0.1602 | 1
b44a09be9a0041dd_ICSD_249015.cif | Sr3(FeO3)2 | 0.169 | 1
mp-18792_structure.cif | Ca3(CoO3)2 | 1.349 | 1
00d8e3565e5db4d4_ICSD_82174.cif | Ca3(CoO3)2 | 0 | 0
319599a5abb10ee8_ICSD_245504.cif | Ca3(CoO3)2 | 0 | 0
3b1b0f106a126f76_ICSD_245502.cif | Ca3(CoO3)2 | 0 | 0
5fa9d9278b138574_ICSD_82173.cif | Ca3(CoO3)2 | 0 | 0
644b2efa6c7a317f_ICSD_82175.cif | Ca3(CoO3)2 | 0 | 0
6b601a516e510c0a_ICSD_153193.cif | Ca3(CoO3)2 | 0 | 0
9280d113115283b7_ICSD_246282.cif | Ca3(CoO3)2 | 0 | 0
af124f41ceb20305_ICSD_157585.cif | Ca3(CoO3)2 | 0 | 0
b0f5300960410afb_ICSD_246281.cif | Ca3(CoO3)2 | 0 | 0
mp-21466_structure.cif | Ca2RuO4 | 0 | 0
0a0568713bfd1598_ICSD_153801.cif | Ca2RuO4 | 0.9847 | 1
0f22a7db11d5e981_ICSD_94244.cif | Ca2RuO4 | 0.9749 | 1
29bdc2b55e093371_ICSD_153799.cif | Ca2RuO4 | 0.9756 | 1
29c679510bddff97_ICSD_56584.cif | Ca2RuO4 | 0.9871 | 1
2f34d93d55484c2c_ICSD_56581.cif | Ca2RuO4 | 0.9812 | 1
3a55e16bdd516c2b_ICSD_56582.cif | Ca2RuO4 | 0.9849 | 1
434a4751f37ee17e_ICSD_261486.cif | Ca2RuO4 | 0.9857 | 1
512cd89cbfc9c813_ICSD_153802.cif | Ca2RuO4 | 0.9779 | 1
521ccf1443762d77_ICSD_94243.cif | Ca2RuO4 | 0.985 | 1
5cf1e28518c895f8_ICSD_153800.cif | Ca2RuO4 | 0.9831 | 1
7773400a73897cdc_ICSD_56583.cif | Ca2RuO4 | 0.9817 | 1
adbfe0034db9e48e_ICSD_153803.cif | Ca2RuO4 | 0.9795 | 1
19530_BaBiO3_R-3_icsd.cif | BaBiO3 | 0.37 | 1
1aae3797601585b3_ICSD_28164.cif | BaBiO3 | 0.0626 | 0
569ac256d086663a_ICSD_172758.cif | BaBiO3 | 0.0249 | 0
ab3ec00f088060cb_ICSD_151895.cif | BaBiO3 | 0.0723 | 0
2265_V2Ni3O8_Cmca_icsd.cif | V2Ni3O8 | 2.752 | 1
mp-542151_structure.cif | V2Ni3O8 | 0 | 0
a99b012e3d5ae10f_ICSD_2646.cif | V2Ni3O8 | 2.3032 | 1
mp-865631_structure.cif | LiNiO2 | 0 | 0
a92ef96f844e6bf8_ICSD_164853.cif | LiNiO2 | 0.39 | 1
12127_CeTa3O9_C2_m_icsd.cif | CeTa3O9 | 2.858 | 1
mp-505070_structure.cif | CeTa3O9 | 0 | 0
a6c794391d3dbb6a_ICSD_66281.cif | CeTa3O9 | 2.8136 | 1
mp-18718_structure.cif | Ca(NiO2)4/mp-18718 | 0 | 0
a6713ff12bb39601_ICSD_40470.cif | Ca(NiO2)4 | 0.3799 | 1
mp-32308_structure.cif | Ta2NiO6 | 0 | 0
57f618875652a39b_ICSD_247807.cif | Ta2NiO6 | 2.8841 | 1
a38f0ec6f532a12b_ICSD_61198.cif | Ta2NiO6 | 2.8858 | 1
mp-1181394_structure.cif | FeBiO3 | 0.1276 | 1
a2d0e7ec1e6a1022_ICSD_162834.cif | FeBiO3 | 0 | 0
10177_Mn2In2O7_Fd-3m_icsd.cif | Mn2In2O7 | 0 | 0
mp-505751_structure.cif | Mn2In2O7 | 1.0486 | 1
9f31bed129498812_ICSD_56517.cif | Mn2In2O7 | 1.2881 | 1
mp-1204490_structure.cif | Nb2CuO6 | 0 | 0
9ef039bc37740b57_ICSD_79457.cif | Nb2CuO6 | 1.6423 | 1
mp-20530_structure.cif | CeCrO3 | 0 | 0
9c397966a7555f4e_ICSD_28931.cif | CeCrO3 | 1.7738 | 1
mp-27491_structure.cif | Ca(Fe2O3)2 | 0 | 0
9bbf090f95ee0841_ICSD_16355.cif | Ca(Fe2O3)2 | 0.4599 | 1
2709_VFeO4_P-1_icsd.cif | VFeO4 | 1.982 | 1
mp-504509_structure.cif | VFeO4/mp-504509 | 0.0839 | 0
9ab944a4bd947c5b_ICSD_10329.cif | VFeO4 | 1.7932 | 1
58460_Ba2Cu3O6_P2_m_icsd.cif | Ba2(CuO2)3 | 0 | 0
9a1be314e4a57c4f_ICSD_63701.cif | Ba2(CuO2)3 | 0.156 | 1
646683_LiFeO2_R-3m_icsd.cif | LiFeO2 | 1.539 | 1
mp-19419_structure.cif | LiFeO2 | 1.672 | 1
139cf8877f56dff2_ICSD_78712.cif | LiFeO2 | 0 | 0
66efa1b45820d92e_ICSD_51759.cif | LiFeO2 | 0 | 0
99500819355fd059_ICSD_51207.cif | LiFeO2 | 0 | 0
mp-20863_structure.cif | Sb2Pt2O7 | 0.5573 | 1
94728fb708ce29e7_ICSD_108965.cif | Sb2Pt2O7 | 0 | 0
mp-5831_structure.cif | Cu(SbO3)2 | 0 | 0
931269fd4b2f5605_ICSD_84789.cif | Cu(SbO3)2 | 0.2534 | 1
33111_V2Ni2O7_P21_c_icsd.cif | V2Ni2O7 | 2.739 | 1
mp-27157_structure.cif | V2Ni2O7 | 0 | 0
9067982987cdda1e_ICSD_2358.cif | V2Ni2O7 | 2.4471 | 1
mp-31372_structure.cif | Li3V6O13/mp-31372 | 0.1467 | 1
8faa4be4b91c2c74_ICSD_59962.cif | Li3V6O13 | 0 | 0
1793_Mn3Cu2O8_C2_m_icsd.cif | Mn3(CuO4)2 | 0.462 | 1
8e2e2913bbd46587_ICSD_971.cif | Mn3(CuO4)2 | 0 | 0
mp-20951_structure.cif | GdCoO3 | 0 | 0
8934b25fe579dfb6_ICSD_45153.cif | GdCoO3 | 0.9779 | 1
3707_CrNiO4_Cmcm_icsd.cif | CrNiO4 | 1.996 | 1
mp-18726_structure.cif | CrNiO4/mp-18726 | 0 | 0
4772e0642cc24f25_ICSD_23493.cif | CrNiO4 | 1.8252 | 1
8732e6ff28c48f42_ICSD_18116.cif | CrNiO4 | 1.7994 | 1
mp-882825_structure.cif | MnInO3 | 0.9207 | 1
0697c3819ba5d43e_ICSD_186856.cif | MnInO3 | 0 | 0
5669cb088251ca76_ICSD_79484.cif | MnInO3 | 0 | 0
7245bbaba4abd758_ICSD_188225.cif | MnInO3 | 0 | 0
85bf28e0e0e3b456_ICSD_185383.cif | MnInO3 | 0 | 0
24393_Ba2Ti6O13_C2_m_icsd.cif | Ba2Ti6O13 | 0 | 0
8318b04bb3d7a698_ICSD_300030.cif | Ba2Ti6O13 | 1.0067 | 1
14929_Sc2Mn2O7_Fd-3m_icsd.cif | Sc2Mn2O7 | 1.52 | 1
mp-17619_structure.cif | Sc2Mn2O7 | 0 | 0
82f25b8da0ba88ae_ICSD_83277.cif | Sc2Mn2O7 | 1.0503 | 1
mp-31101_structure.cif | Gd3ReO7 | 0 | 0
79aa2645fdf457ad_ICSD_99252.cif | Gd3ReO7 | 0.3523 | 1
mp-505009_structure.cif | Fe(SbO3)2 | 0.5366 | 1
7990678d7dab2275_ICSD_40344.cif | Fe(SbO3)2 | 0 | 0
mp-27510_structure.cif | MgMn2O4 | 0 | 0
7942c1afb8809bc5_ICSD_16858.cif | MgMn2O4 | 0.9717 | 1
mp-31513_structure.cif | Nb2Co4O9 | 0 | 0
2a774848da765156_ICSD_172186.cif | Nb2Co4O9 | 2.5347 | 1
750f46b5cc797184_ICSD_27134.cif | Nb2Co4O9 | 2.5339 | 1
mp-688785_structure.cif | Al2NiO4 | 3.3947 | 1
723f57437c06f5b8_ICSD_608815.cif | Al2NiO4 | 0 | 0
646433_MgBi2O6_P42_mnm_icsd.cif | Mg(BiO3)2 | 0.249 | 1
mp-28447_structure.cif | Mg(BiO3)2 | 0.002 | 0
71f18f0157cf2698_ICSD_50005.cif | Mg(BiO3)2 | 0 | 0
15837_FeGeO3_C2_c_icsd.cif | FeGeO3 | 1.203 | 1
mp-22334_structure.cif | FeGeO3 | 1.9617 | 1
3a85a5c725d051ae_ICSD_89787.cif | FeGeO3 | 0 | 0
71d23dd54208d1e0_ICSD_89788.cif | FeGeO3 | 0.8486 | 1
mp-1106224_structure.cif | MnVO3 | 0.3157 | 1
703e2a76a7c8cc0a_ICSD_185418.cif | MnVO3 | 0 | 0
mp-687096_structure.cif | V2Cu2O7 | 0 | 0
7026922a4f50c885_ICSD_171028.cif | V2Cu2O7 | 1.3167 | 1
19124_MnRh2O4_Fd-3m_icsd.cif | Mn(RhO2)2 | 1.088 | 1
mp-554354_structure.cif | Mn(RhO2)2 | 0.9305 | 1
6bccd378142ebe5f_ICSD_109300.cif | Mn(RhO2)2 | 0 | 0
mp-19019_structure.cif | NiMoO4 | 0 | 0
6a2780294498372b_ICSD_81060.cif | NiMoO4 | 1.8829 | 1
mp-505717_structure.cif | LiV6O13/mp-505717 | 0.4809 | 1
6864737a1512c7c3_ICSD_280870.cif | LiV6O13 | 0 | 0
mp-18720_structure.cif | Mn2CdO4 | 0 | 0
5d0d9d5421398d52_ICSD_24258.cif | Mn2CdO4 | 0.6967 | 1
38517_Pr3Sb5O12_I-43m_icsd.cif | Pr3Sb5O12 | 3.125 | 1
mp-2973_structure.cif | Pr3Sb5O12/mp-2973 | 3.168 | 1
016bc92c76fe0feb_ICSD_67020.cif | Pr3Sb5O12 | 0 | 0
5a1df817373a6ed7_ICSD_22502.cif | Pr3Sb5O12 | 0.0355 | 0
mp-22124_structure.cif | Fe2WO6 | 0 | 0
171c0af91de1c0d9_ICSD_1147.cif | Fe2WO6 | 1.5785 | 1
4e7bf9eb7ba03df7_ICSD_1146.cif | Fe2WO6 | 1.5778 | 1
5638e4f1a4af040c_ICSD_6143.cif | Fe2WO6 | 1.5802 | 1
mp-19305_structure.cif | CaV2O5 | 0 | 0
55f92789d5673f4f_ICSD_82689.cif | CaV2O5 | 1.5817 | 1
mp-510672_structure.cif | MnPbO3 | 0.5499 | 1
4ffd0b08737c6b35_ICSD_246351.cif | MnPbO3 | 0 | 0
mp-1191990_structure.cif | Dy3ReO7 | 0 | 0
4ce810cb77238e7d_ICSD_99254.cif | Dy3ReO7 | 0.3474 | 1
3093_Ba5Ta4O15_P-3m1_icsd.cif | Ba5Ta4O15 | 0 | 0
0d81b13cc2d33ae9_ICSD_16028.cif | Ba5Ta4O15 | 3.1019 | 1
49812630c9e77f05_ICSD_15429.cif | Ba5Ta4O15 | 3.1008 | 1
mp-1193780_structure.cif | MnInO3 | 0.803 | 1
4980ba9cf608eb10_ICSD_186855.cif | MnInO3 | 0 | 0
6212_Ca4Fe9O17_C2_icsd.cif | Ca4Fe9O17 | 0 | 0
mp-28009_structure.cif | Ca4Fe9O17 | 0.1614 | 1
477396d529c4bfe3_ICSD_32698.cif | Ca4Fe9O17 | 0 | 0
mp-13192_structure.cif | In6ReO12 | 0 | 0
471d23b6ac845956_ICSD_245005.cif | In6ReO12 | 0.4838 | 1
mp-540658_structure.cif | Na3Fe5O9 | 0 | 0
46ccd091848da7e3_ICSD_14353.cif | Na3Fe5O9 | 1.5393 | 1
mp-1188011_structure.cif | ZrBeO3 | 0.6259 | 1
261bfdc9beb4e27c.cif | ZrBeO3 | 0.6233 | 1
18954_CoSb2O6_P42_mnm_icsd.cif | Co(SbO3)2 | 0.577 | 1
mp-21908_structure.cif | Co(SbO3)2 | 0 | 0
38c8eefa57546523_ICSD_203094.cif | Co(SbO3)2 | 0.7894 | 1
45a9976491dbc668_ICSD_108964.cif | Co(SbO3)2 | 0.7899 | 1
651339_CeNbO4_I41_a_icsd.cif | CeNbO4 | 3.984 | 1
43d147e99f7469aa_ICSD_414675.cif | CeNbO4 | 0 | 0
mp-556415_structure.cif | LiMnO2 | 0 | 0
437ea40bf1ae5793_ICSD_40486.cif | LiMnO2 | 1.2158 | 1
mp-554485_structure.cif | Li4Mo3O8 | 0.0015 | 0
3cf70272ebc1fdd9_ICSD_84602.cif | Li4Mo3O8 | 1.409 | 1
mp-556857_structure.cif | VCdO3 | 0 | 0
3c8f2b38ae34f211_ICSD_88387.cif | VCdO3 | 1.4171 | 1
mp-1104726_structure.cif | Cd2SnO4 | 0.245 | 1
220f85f65c00be28_ICSD_187040.cif | Cd2SnO4 | 0 | 0
3b833c85e3fad6bb_ICSD_187040.cif | Cd2SnO4 | 0 | 0
mp-30889_structure.cif | Ho2Ru2O7 | 0 | 0
3add5c3f5522b969_ICSD_96730.cif | Ho2Ru2O7 | 0.5524 | 1
5061_KRuO4_I41_a_icsd.cif | KRuO4 | 0 | 0
3557a3d2c71bb58b_ICSD_26612.cif | KRuO4 | 0.2038 | 1
5131_CoGeO3_C2_c_icsd.cif | CoGeO3 | 1.61 | 1
mp-22136_structure.cif | CoGeO3 | 0 | 0
34d5f3bc4347d5b3_ICSD_26814.cif | CoGeO3 | 1.8869 | 1
19001_BaTcO3_P63_mmc_icsd.cif | BaTcO3 | 0 | 0
31293803b0c826b4_ICSD_109077.cif | BaTcO3 | 0.3147 | 1
mp-20031_structure.cif | NdCoO3 | 0.7914 | 1
2fd635bdcb23d8f2_ICSD_28923.cif | NdCoO3 | 0 | 0
mp-560103_structure.cif | Er3Fe5O12 | 1.6766 | 1
2f7ac70523e57731_ICSD_71464.cif | Er3Fe5O12 | 0 | 0
22840_Ba2PdO3_Immm_icsd.cif | Ba2PdO3 | 0 | 0
2f684788cdb400b9_ICSD_202812.cif | Ba2PdO3 | 0.6131 | 1
mp-28783_structure.cif | CoReO4 | 0 | 0
2e659eb7f1042383_ICSD_72872.cif | CoReO4 | 0.7136 | 1
mp-19255_structure.cif | TiFe2O5 | 0 | 0
2e1b341c57eeea50_ICSD_24416.cif | TiFe2O5 | 1.6432 | 1
136f6df6310d8828.cif | CrBiO3 | 0 | 0
2dd1a35b3888ee27.cif | CrBiO3 | 0.1488 | 1
11515_Cr2CoO4_Fd-3m_icsd.cif | Cr2CoO4 | 2.602 | 1
mp-20758_structure.cif | Cr2CoO4 | 2.606 | 1
12298c0e1095169b_ICSD_69503.cif | Cr2CoO4 | 0 | 0
27c49d7602355b31_ICSD_61612.cif | Cr2CoO4 | 0 | 0
95657_SrCo6O11_P63_mmc_icsd.cif | SrCo6O11 | 0.521 | 1
22cb53a75fb55fe5_ICSD_152279.cif | SrCo6O11 | 0 | 0
mp-608594_structure.cif | CrWO4 | 0 | 0
224ba1a479cc0b76_ICSD_8269.cif | CrWO4 | 0.7522 | 1
mp-1016820_structure.cif | MgSnO3 | 1.3084 | 1
1d15e9489167afc9.cif | MgSnO3 | 0 | 0
mp-560273_structure.cif | Cu3WO6/mp-560273 | 0.0001 | 0
1cb8e9c77830fdf3_ICSD_15001.cif | Cu3WO6 | 0.9373 | 1
mp-17064_structure.cif | Gd2Sn2O7 | 0 | 0
1bd337a4b406d822_ICSD_84753.cif | Gd2Sn2O7 | 2.1547 | 1
mp-558969_structure.cif | Ho3ReO7 | 0 | 0
14c579e96c987e86_ICSD_245106.cif | Ho3ReO7 | 0.5243 | 1
mp-556288_structure.cif | Li2ReO3 | 0 | 0
13215a9a5d19c050_ICSD_200999.cif | Li2ReO3 | 0.7117 | 1
6121_MnNiO3_R-3_icsd.cif | MnNiO3 | 1.586 | 1
mp-19331_structure.cif | MnNiO3 | 0 | 0
1136439f588cb0aa_ICSD_31853.cif | MnNiO3 | 1.2994 | 1
mp-19344_structure.cif | Cr2NiO4 | 0 | 0
10f4e901448b1f1d_ICSD_280062.cif | Cr2NiO4 | 1.8854 | 1
mp-559280_structure.cif | TiFe2O5/mp-559280 | 0 | 0
0f250958f7e62540_ICSD_83741.cif | TiFe2O5 | 1.279 | 1
14601_NiMoO4_C2_m_icsd.cif | NiMoO4 | 3.107 | 1
mp-505273_structure.cif | NiMoO4/mp-505273 | 0 | 0
0d990fb8320885a9_ICSD_81059.cif | NiMoO4 | 2.7444 | 1
mp-1193147_structure.cif | Li(RuO2)2 | 0 | 0
05f7a05eea22eabb_ICSD_290491.cif | Li(RuO2)2 | 0.2346 | 1
mp-22010_structure.cif | Ta2CuO6 | 0 | 0
0509090db755d86d_ICSD_83367.cif | Ta2CuO6 | 0.668 | 1
mp-18949_structure.cif | VFeO4/mp-18949 | 0 | 0
00400ef8ddfe93e5_ICSD_82161.cif | VFeO4 | 1.6168 | 1
682013_CeScO3_Pnma.cif | CeScO3 | 4.42 | 1
mp-777413_structure.cif | CeScO3 | 0 | 0
692913_MgMnO3_R-3.cif | MgMnO3 | 2.137 | 1
mp-770618_structure.cif | MgMnO3 | 0 | 0
1734026_TiVO3_R-3.cif | TiVO3 | 0.632 | 1
mp-755657_structure.cif | TiVO3 | 0 | 0
689741_Tb5Ru2O12_C2_m_icsd.cif | Tb5(RuO6)2 | 0.248 | 1
mp-677244_structure.cif | Tb5(RuO6)2 | 0 | 0
35827_Fe3Ge2O8_P21_c_icsd.cif | Fe3(GeO4)2 | 1.208 | 1
mp-651997_structure.cif | Fe3(GeO4)2 | 0 | 0
3029_La2Zr2O7_Fd-3m_icsd.cif | La2Zr2O7 | 3.991 | 1
mp-557453_structure.cif | La2Zr2O7 | 0.0644 | 0
646675_Ta2CrO6_P21_c_icsd.cif | Ta2CrO6 | 1.014 | 1
mp-31629_structure.cif | Ta2CrO6 | 0.0861 | 0
12593_Tm2Cu2O5_Pna21_icsd.cif | Tm2Cu2O5 | 1.425 | 1
mp-3120_structure.cif | Tm2Cu2O5 | 0 | 0
2240_V2WO6_P42_mnm_icsd.cif | V2WO6 | 0.921 | 1
mp-20312_structure.cif | V2WO6 | 0 | 0
2513_Eu2VO4_I4_mmm_icsd.cif | Eu2VO4 | 0.463 | 1
mp-19815_structure.cif | Eu2VO4 | 0 | 0
16962_Sc2Cu2O5_Pna21_icsd.cif | Sc2Cu2O5 | 1.48 | 1
mp-15336_structure.cif | Sc2Cu2O5 | 0 | 0
1002103_LiCo2O4_P1.cif | Li(CoO2)2 | 0.682 | 1
mp-1178332_structure.cif | Li(CoO2)2 | 0.0916 | 0
1385445_NaCeO2_I41_amd.cif | NaCeO2 | 3.587 | 1
mp-1101668_structure.cif | NaCeO2 | 0 | 0
1364418_Eu2TiO4_I4_mmm.cif | Eu2TiO4 | 1.987 | 1
mp-1025200_structure.cif | Eu2TiO4 | 0 | 0
19749_La2Hf2O7_Fd-3m_icsd.cif | La2Hf2O7 | 4.542 | 1
mp-554235_structure.cif | La2Hf2O7/mp-554235 | 0 | 0
70413_EuNb8O14_Pbam_icsd.cif | EuNb8O14 | 0.461 | 1
mp-21593_structure.cif | EuNb8O14/mp-21593 | 0 | 0